## SLS
|  | CP_XY1_01 | CP_XY1_02 | CP_XY1_03 | CP_XY1_04 | CP_XY1_05 | CP_XZ3_01 | CP_XZ3_02 | CP_XZ3_03 | CP_XZ3_04 | CP_XZ3_05 | CP_YX5_01 | CP_YX5_02 | CP_YX5_03 | CP_YX5_04 | CP_YX5_05 | CP_YZ4_01 | CP_YZ4_02 | CP_YZ4_03 | CP_YZ4_04 | CP_YZ4_05 | CP_ZX3_01 | CP_ZX3_02 | CP_ZX3_03 | CP_ZX3_04 | CP_ZX3_05 | CP_ZY6_01 | CP_ZY6_02 | CP_ZY6_03 | CP_ZY6_04 | CP_ZY6_05 | CP_45°_01 | CP_45°_02 | CP_45°_03 | CP_45°_04 | CP_45°_05
Largura | Largura 1 (mm) | 6.53 | 6.57 | 6.32 | 6.36 | 6.17 | 6.04 | 6.03 | 6.03 | 6.12 | 6.09 | 6.07 | 6.59 | 6.3 | 6.35 | 6.23 | 6.34 | 6.29 | 6.38 | 6.39 | 6.27 | 5.98 | 6 | 5.97 | 5.98 | 6 | 5.92 | 5.91 | 5.94 | 5.91 | 5.9 | 6.1 | 6 | 6 | 6 | 6
| Largura 2 (mm) | 6.39 | 6.45 | 6.22 | 6.29 | 6.23 | 6.03 | 6.03 | 6.03 | 6.07 | 6.07 | 6.15 | 6.29 | 6.32 | 6.11 | 6.11 | 6.36 | 6.28 | 6.35 | 6.4 | 6.34 | 5.98 | 5.99 | 5.97 | 5.97 | 5.97 | 5.87 | 5.88 | 5.91 | 5.87 | 5.88 | 6.05 | 6 | 6 | 6 | 6
| Largura 3 (mm) | 6.34 | 6.38 | 6.24 | 6.19 | 6.35 | 6.05 | 6.04 | 6.05 | 6.08 | 6.08 | 6.16 | 6.23 | 6.33 | 6.06 | 6.06 | 6.32 | 6.19 | 6.28 | 6.35 | 6.23 | 5.97 | 5.97 | 5.96 | 5.96 | 5.95 | 5.91 | 5.89 | 5.91 | 5.89 | 5.92 | 6 | 6 | 6.05 | 6.05 | 6.05
| Média | 6.42 | 6.466667 | 6.26 | 6.28 | 6.25 | 6.04 | 6.033333 | 6.036667 | 6.09 | 6.08 | 6.126667 | 6.37 | 6.316667 | 6.173333 | 6.133333 | 6.34 | 6.253333 | 6.336667 | 6.38 | 6.28 | 5.976667 | 5.986667 | 5.966667 | 5.97 | 5.973333 | 5.9 | 5.893333 | 5.92 | 5.89 | 5.9 | 6.05 | 6 | 6.016667 | 6.016667 | 6.016667
| DesvPad | 0.09848858 | 0.09609024 | 0.05291503 | 0.08544004 | 0.09165151 | 0.01 | 0.005773503 | 0.01154701 | 0.02645751 | 0.01 | 0.04932883 | 0.192873 | 0.01527525 | 0.1550269 | 0.08736895 | 0.02 | 0.05507571 | 0.05131601 | 0.02645751 | 0.05567764 | 0.005773503 | 0.01527525 | 0.005773503 | 0.01 | 0.02516611 | 0.02645751 | 0.01527525 | 0.01732051 | 0.02 | 0.02 | 0.05 | 0 | 0.02886751 | 0.02886751 | 0.02886751
| Inc A | 0.05686241 | 0.05547772 | 0.0305505 | 0.04932883 | 0.05291503 | 0.005773503 | 0.003333333 | 0.006666667 | 0.01527525 | 0.005773503 | 0.02848001 | 0.1113553 | 0.008819171 | 0.08950481 | 0.05044249 | 0.01154701 | 0.03179797 | 0.02962731 | 0.01527525 | 0.0321455 | 0.003333333 | 0.008819171 | 0.003333333 | 0.005773503 | 0.01452966 | 0.01527525 | 0.008819171 | 0.01 | 0.01154701 | 0.01154701 | 0.02886751 | 0 | 0.01666667 | 0.01666667 | 0.01666667
| Inc B | 0.002886751 | 0.002886751 | 0.002886751 | 0.002886751 | 0.002886751 | 0.002886751 | 0.002886751 | 0.002886751 | 0.002886751 | 0.002886751 | 0.002886751 | 0.002886751 | 0.002886751 | 0.002886751 | 0.002886751 | 0.002886751 | 0.002886751 | 0.002886751 | 0.002886751 | 0.002886751 | 0.002886751 | 0.002886751 | 0.002886751 | 0.002886751 | 0.002886751 | 0.002886751 | 0.002886751 | 0.002886751 | 0.002886751 | 0.002886751 | 0.002886751 | 0.002886751 | 0.002886751 | 0.002886751 | 0.002886751
| Inc combinada | 0.05693564 | 0.05555278 | 0.03068659 | 0.04941322 | 0.05299371 | 0.006454972 | 0.004409586 | 0.007264832 | 0.01554563 | 0.006454972 | 0.02862594 | 0.1113927 | 0.009279607 | 0.08955135 | 0.05052502 | 0.01190238 | 0.03192874 | 0.02976762 | 0.01554563 | 0.03227486 | 0.004409586 | 0.009279607 | 0.004409586 | 0.006454972 | 0.01481366 | 0.01554563 | 0.009279607 | 0.01040833 | 0.01190238 | 0.01190238 | 0.02901149 | 0.002886751 | 0.01691482 | 0.01691482 | 0.01691482
| k | 2.776445 | 2.776445 | 2.776445 | 2.776445 | 2.776445 | 2.776445 | 2.776445 | 2.776445 | 2.776445 | 2.776445 | 2.776445 | 2.776445 | 2.776445 | 2.776445 | 2.776445 | 2.776445 | 2.776445 | 2.776445 | 2.776445 | 2.776445 | 2.776445 | 2.776445 | 2.776445 | 2.776445 | 2.776445 | 2.776445 | 2.776445 | 2.776445 | 2.776445 | 2.776445 | 2.776445 | 2.776445 | 2.776445 | 2.776445 | 2.776445
| Inc Expandida | 0.1580787 | 0.1542392 | 0.08519963 | 0.1371931 | 0.1471341 | 0.01792188 | 0.01224297 | 0.02017041 | 0.04316159 | 0.01792188 | 0.07947835 | 0.3092757 | 0.02576432 | 0.2486344 | 0.1402799 | 0.03304631 | 0.08864839 | 0.08264816 | 0.04316159 | 0.08960938 | 0.01224297 | 0.02576432 | 0.01224297 | 0.01792188 | 0.04112931 | 0.04316159 | 0.02576432 | 0.02889816 | 0.03304631 | 0.03304631 | 0.08054881 | 0.008014907 | 0.04696307 | 0.04696307 | 0.04696307
Espessura | Espessura 1 | 3.41 | 3.45 | 3.41 | 3.46 | 3.37 | 3.29 | 3.21 | 3.39 | 3.35 | 3.35 | 3.31 | 3.35 | 3.43 | 3.38 | 3.27 | 3.46 | 3.45 | 3.52 | 3.42 | 3.35 | 3.26 | 3.27 | 3.25 | 3.28 | 3.27 | 3.16 | 3.15 | 3.16 | 3.1 | 3.15 | 3.4 | 3.3 | 3.3 | 3.3 | 3.55
| Espessura 2 | 3.4 | 3.41 | 3.41 | 3.42 | 3.41 | 3.28 | 3.24 | 3.47 | 3.39 | 3.32 | 3.35 | 3.3 | 3.46 | 3.35 | 3.26 | 3.49 | 3.55 | 3.42 | 3.58 | 3.49 | 3.23 | 3.26 | 3.27 | 3.26 | 3.3 | 3.13 | 3.12 | 3.13 | 3.1 | 3.15 | 3.45 | 3.3 | 3.3 | 3.3 | 3.5
| Espessura 3 | 3.38 | 3.45 | 3.36 | 3.41 | 3.47 | 3.26 | 3.32 | 3.49 | 3.43 | 3.31 | 3.4 | 3.32 | 3.49 | 3.31 | 3.25 | 3.41 | 3.49 | 3.41 | 3.63 | 3.49 | 3.25 | 3.25 | 3.25 | 3.26 | 3.29 | 3.12 | 3.15 | 3.13 | 3.09 | 3.14 | 3.4 | 3.25 | 3.35 | 3.35 | 3.55
| Média | 3.396667 | 3.436667 | 3.393333 | 3.43 | 3.416667 | 3.276667 | 3.256667 | 3.45 | 3.39 | 3.326667 | 3.353333 | 3.323333 | 3.46 | 3.346667 | 3.26 | 3.453333 | 3.496667 | 3.45 | 3.543333 | 3.443333 | 3.246667 | 3.26 | 3.256667 | 3.266667 | 3.286667 | 3.136667 | 3.14 | 3.14 | 3.096667 | 3.146667 | 3.416667 | 3.283333 | 3.316667 | 3.316667 | 3.533333
| DesvPad | 0.01527525 | 0.02309401 | 0.02886751 | 0.02645751 | 0.05033223 | 0.01527525 | 0.05686241 | 0.05291503 | 0.04 | 0.02081666 | 0.0450925 | 0.02516611 | 0.03 | 0.03511885 | 0.01 | 0.04041452 | 0.05033223 | 0.06082763 | 0.1096966 | 0.08082904 | 0.01527525 | 0.01 | 0.01154701 | 0.01154701 | 0.01527525 | 0.02081666 | 0.01732051 | 0.01732051 | 0.005773503 | 0.005773503 | 0.02886751 | 0.02886751 | 0.02886751 | 0.02886751 | 0.02886751
| Inc A | 0.008819171 | 0.01333333 | 0.01666667 | 0.01527525 | 0.02905933 | 0.008819171 | 0.03282953 | 0.0305505 | 0.02309401 | 0.0120185 | 0.02603417 | 0.01452966 | 0.01732051 | 0.02027588 | 0.005773503 | 0.02333333 | 0.02905933 | 0.03511885 | 0.06333333 | 0.04666667 | 0.008819171 | 0.005773503 | 0.006666667 | 0.006666667 | 0.008819171 | 0.0120185 | 0.01 | 0.01 | 0.003333333 | 0.003333333 | 0.01666667 | 0.01666667 | 0.01666667 | 0.01666667 | 0.01666667
| Inc B | 0.002886751 | 0.002886751 | 0.002886751 | 0.002886751 | 0.002886751 | 0.002886751 | 0.002886751 | 0.002886751 | 0.002886751 | 0.002886751 | 0.002886751 | 0.002886751 | 0.002886751 | 0.002886751 | 0.002886751 | 0.002886751 | 0.002886751 | 0.002886751 | 0.002886751 | 0.002886751 | 0.002886751 | 0.002886751 | 0.002886751 | 0.002886751 | 0.002886751 | 0.002886751 | 0.002886751 | 0.002886751 | 0.002886751 | 0.002886751 | 0.002886751 | 0.002886751 | 0.002886751 | 0.002886751 | 0.002886751
| Inc combinada | 0.009279607 | 0.01364225 | 0.01691482 | 0.01554563 | 0.02920236 | 0.009279607 | 0.0329562 | 0.03068659 | 0.02327373 | 0.01236033 | 0.02619372 | 0.01481366 | 0.01755942 | 0.02048034 | 0.006454972 | 0.02351123 | 0.02920236 | 0.03523729 | 0.06339909 | 0.04675587 | 0.009279607 | 0.006454972 | 0.007264832 | 0.007264832 | 0.009279607 | 0.01236033 | 0.01040833 | 0.01040833 | 0.004409586 | 0.004409586 | 0.01691482 | 0.01691482 | 0.01691482 | 0.01691482 | 0.01691482
| k | 2.776445 | 2.776445 | 2.776445 | 2.776445 | 2.776445 | 2.776445 | 2.776445 | 2.776445 | 2.776445 | 2.776445 | 2.776445 | 2.776445 | 2.776445 | 2.776445 | 2.776445 | 2.776445 | 2.776445 | 2.776445 | 2.776445 | 2.776445 | 2.776445 | 2.776445 | 2.776445 | 2.776445 | 2.776445 | 2.776445 | 2.776445 | 2.776445 | 2.776445 | 2.776445 | 2.776445 | 2.776445 | 2.776445 | 2.776445 | 2.776445
| Inc Expandida | 0.02576432 | 0.03787697 | 0.04696307 | 0.04316159 | 0.08107875 | 0.02576432 | 0.09150108 | 0.08519963 | 0.06461824 | 0.03431778 | 0.07272543 | 0.04112931 | 0.04875277 | 0.05686255 | 0.01792188 | 0.06527763 | 0.08107875 | 0.0978344 | 0.1760241 | 0.1298151 | 0.02576432 | 0.01792188 | 0.02017041 | 0.02017041 | 0.02576432 | 0.03431778 | 0.02889816 | 0.02889816 | 0.01224297 | 0.01224297 | 0.04696307 | 0.04696307 | 0.04696307 | 0.04696307 | 0.04696307
Área | Área transversal | 21.8066 | 22.22378 | 21.24227 | 21.5404 | 21.35417 | 19.79107 | 19.64856 | 20.8265 | 20.6451 | 20.22613 | 20.54476 | 21.16963 | 21.85567 | 20.66009 | 19.99467 | 21.89413 | 21.86582 | 21.8615 | 22.60647 | 21.62413 | 19.40424 | 19.51653 | 19.43144 | 19.502 | 19.63236 | 18.50633 | 18.50507 | 18.5888 | 18.23937 | 18.56533 | 20.67083 | 19.7 | 19.95528 | 19.95528 | 21.25889
| Incerteza Área | 0.2023596 | 0.2103136 | 0.1485094 | 0.1955937 | 0.2570895 | 0.05990682 | 0.1993536 | 0.1869326 | 0.1512172 | 0.07815854 | 0.1869985 | 0.3820324 | 0.1154707 | 0.3252757 | 0.1694028 | 0.1546243 | 0.2140364 | 0.2457723 | 0.4082196 | 0.3139543 | 0.05727911 | 0.04907642 | 0.04566369 | 0.04822527 | 0.07377658 | 0.08772614 | 0.06790867 | 0.06974824 | 0.04508946 | 0.04560236 | 0.1424699 | 0.1019305 | 0.1162093 | 0.1162093 | 0.1180222
| veff | 2.376202 | 2.816854 | 3.998881 | 3.195544 | 3.999745 | 2.558292 | 2.020864 | 2.0732 | 2.54261 | 2.324425 | 3.268748 | 2.258805 | 2.332841 | 2.690021 | 2.230328 | 2.302393 | 3.311834 | 2.809929 | 2.074156 | 2.561479 | 2.265356 | 3.782043 | 2.433798 | 2.895462 | 3.934547 | 3.490424 | 2.858866 | 3.042787 | 3.593357 | 3.565608 | 3.995939 | 2.034885 | 3.112742 | 3.112742 | 3.232855
| k | 4.302653 | 4.302653 | 3.182446 | 3.182446 | 3.182446 | 4.302653 | 4.302653 | 4.302653 | 4.302653 | 4.302653 | 3.182446 | 4.302653 | 4.302653 | 4.302653 | 4.302653 | 4.302653 | 3.182446 | 4.302653 | 4.302653 | 4.302653 | 4.302653 | 3.182446 | 4.302653 | 4.302653 | 3.182446 | 3.182446 | 4.302653 | 3.182446 | 3.182446 | 3.182446 | 3.182446 | 4.302653 | 3.182446 | 3.182446 | 3.182446
| Incerteza expandida | 0.8706832 | 0.9049065 | 0.472623 | 0.6224666 | 0.8181736 | 0.2577582 | 0.8577495 | 0.8043059 | 0.6506351 | 0.3362891 | 0.5951125 | 1.643753 | 0.4968302 | 1.399548 | 0.7288814 | 0.6652948 | 0.6811594 | 1.057473 | 1.756427 | 1.350836 | 0.2464521 | 0.1561831 | 0.196475 | 0.2074966 | 0.23479 | 0.2791837 | 0.2921874 | 0.22197 | 0.1434948 | 0.1451271 | 0.4534028 | 0.4385717 | 0.3698299 | 0.3698299 | 0.3755993