## PP
|  | PP_02 | PP_03 | PP_04 | PP_05 | PP_06 | Média
Largura | Medida 1 (mm) | 7.15 | 7.15 | 7.04 | 6.77 | 6.81
| Medida 2 (mm) | 7.26 | 7.1 | 7.37 | 7.25 | 6.68
| Medida 3 (mm) | 7.4 | 6.98 | 7.5 | 7.23 | 6.74
| Média | 7.27 | 7.076667 | 7.303333 | 7.083333 | 6.743333 | 7.095333
| Desvpad | 0.1252996 | 0.08736895 | 0.2371357 | 0.2715388 | 0.06506407
| Incerteza A | 0.07234178 | 0.05044249 | 0.1369104 | 0.156773 | 0.03756476
| Incerteza B | 0.002886751 | 0.002886751 | 0.002886751 | 0.002886751 | 0.002886751 | 0.102521
| Incerteza Combinada | 0.07239936 | 0.05052502 | 0.1369408 | 0.1567996 | 0.03767552 | 139.3052
| k | 4.302653 | 4.302653 | 4.302653 | 4.302653 | 4.302653 | 1.977178
| Incerteza Expandida | 0.3115093 | 0.2173916 | 0.5892086 | 0.6746542 | 0.1621047 | 0.2027022
Espessura | Medida 1 (mm) | 3.16 | 3.01 | 3.14 | 2.98 | 2.99
| Medida 2 (mm) | 3.24 | 3.02 | 3.12 | 3 | 2.99
| Medida 3 (mm) | 3.16 | 3.01 | 3.11 | 2.99 | 3
| Média | 3.186667 | 3.013333 | 3.123333 | 2.99 | 2.993333 | 3.061333
| Desvpad | 0.04618802 | 0.005773503 | 0.01527525 | 0.01 | 0.005773503
| Incerteza A | 0.02666667 | 0.003333333 | 0.008819171 | 0.005773503 | 0.003333333
| Incerteza B | 0.002886751 | 0.002886751 | 0.002886751 | 0.002886751 | 0.002886751 | 0.01331248
| Incerteza Combinada | 0.02682246 | 0.004409586 | 0.009279607 | 0.006454972 | 0.004409586 | 76.51663
| k | 4.302653 | 4.302653 | 4.302653 | 4.302653 | 4.302653 | 1.991673
| Incerteza Expandida | 0.1154077 | 0.01897292 | 0.03992693 | 0.0277735 | 0.01897292 | 0.02651411

## FDM - Individual
|  | FDM_XY1_01 | FDM_XY1_02 | FDM_XY1_03 | FDM_XY1_04 | FDM_XY1_05 | FDM_XZ3_01 | FDM_XZ3_02 | FDM_XZ3_03 | FDM_XZ3_04 | FDM_XZ3_05 | FDM_YX2_01 | FDM_YX2_02 | FDM_YX2_03 | FDM_YX2_04 | FDM_YX2_05 | FDM_YZ5_01 | FDM_YZ5_02 | FDM_YZ5_03 | FDM_YZ5_04 | FDM_YZ5_05 | FDM_ZX6_01 | FDM_ZX6_02 | FDM_ZX6_03 | FDM_ZX6_04 | FDM_ZX6_05 | FDM_ZY4_01 | FDM_ZY4_02 | FDM_ZY4_03 | FDM_ZY4_04 | FDM_ZY4_05 | FDM_45_01 | FDM_45_02 | FDM_45_03 | FDM_45_04 | FDM_45_05 | FDM_45_06
Largura (mm) | Medida 1 | 5.97 | 5.97 | 5.96 | 5.96 | 5.95 | 6.18 | 6.17 | 6.16 | 6.16 | 6.17 | 5.93 | 5.89 | 5.93 | 5.93 | 5.93 | 6.17 | 6.12 | 6.1 | 6.12 | 6.1 | 6.1 | 6.17 | 6.12 | 6.14 | 6.22 | 6.17 | 6.14 | 6.13 | 6.16 | 6.24 | 6 | 6.05 | 6 | 6 | 6.05 | 6.05
| Medida 2 | 5.97 | 5.99 | 6 | 6 | 5.98 | 6.19 | 6.19 | 6.21 | 6.16 | 6.21 | 5.95 | 5.93 | 5.98 | 5.95 | 5.93 | 6.18 | 6.15 | 6.07 | 6.11 | 6.13 | 6.17 | 6.16 | 6.15 | 6.13 | 6.14 | 6.24 | 6.19 | 6.19 | 6.06 | 6.22 | 6 | 6.05 | 6.05 | 6.15 | 6.05 | 6.05
| Medida 3 | 5.98 | 5.94 | 5.96 | 5.97 | 5.94 | 6.19 | 6.18 | 6.2 | 6.18 | 6.26 | 5.94 | 5.95 | 5.93 | 5.9 | 5.91 | 6.13 | 6.13 | 6.15 | 6.11 | 6.1 | 6.17 | 6.18 | 6.19 | 6.08 | 6.21 | 6.14 | 6.05 | 6.07 | 6.11 | 6.1 | 6.05 | 6 | 6 | 6.05 | 6 | 6
| Média | 5.973333 | 5.966667 | 5.973333 | 5.976667 | 5.956667 | 6.186667 | 6.18 | 6.19 | 6.166667 | 6.213333 | 5.94 | 5.923333 | 5.946667 | 5.926667 | 5.923333 | 6.16 | 6.133333 | 6.106667 | 6.113333 | 6.11 | 6.146667 | 6.17 | 6.153333 | 6.116667 | 6.19 | 6.183333 | 6.126667 | 6.13 | 6.11 | 6.186667 | 6.016667 | 6.033333 | 6.016667 | 6.066667 | 6.033333 | 6.033333
| Desvpad | 0.005773503 | 0.02516611 | 0.02309401 | 0.02081666 | 0.02081666 | 0.005773503 | 0.01 | 0.02645751 | 0.01154701 | 0.0450925 | 0.01 | 0.0305505 | 0.02886751 | 0.02516611 | 0.01154701 | 0.02645751 | 0.01527525 | 0.04041452 | 0.005773503 | 0.01732051 | 0.04041452 | 0.01 | 0.03511885 | 0.0321455 | 0.04358899 | 0.05131601 | 0.07094599 | 0.06 | 0.05 | 0.07571878 | 0.02886751 | 0.02886751 | 0.02886751 | 0.07637626 | 0.02886751 | 0.02886751
Espessura (mm) | Medida 1 | 3.35 | 3.36 | 3.35 | 3.37 | 3.34 | 3.34 | 3.29 | 3.3 | 3.34 | 3.32 | 3.31 | 3.33 | 3.32 | 3.32 | 3.35 | 3.28 | 3.28 | 3.24 | 3.33 | 3.33 | 3.34 | 3.39 | 3.39 | 3.21 | 3.33 | 3.38 | 3.49 | 3.26 | 3.41 | 3.42 | 3.45 | 3.45 | 3.45 | 3.4 | 3.45 | 3.4
| Medida 2 | 3.39 | 3.33 | 3.36 | 3.4 | 3.35 | 3.33 | 3.38 | 3.32 | 3.35 | 3.37 | 3.33 | 3.37 | 3.33 | 3.33 | 3.36 | 3.32 | 3.34 | 3.28 | 3.38 | 3.32 | 3.27 | 3.4 | 3.34 | 3.16 | 3.41 | 3.35 | 3.41 | 3.34 | 3.34 | 3.36 | 3.4 | 3.45 | 3.4 | 3.4 | 3.4 | 3.4
| Medida 3 | 3.39 | 3.33 | 3.36 | 3.37 | 3.34 | 3.36 | 3.34 | 3.33 | 3.35 | 3.29 | 3.34 | 3.32 | 3.33 | 3.32 | 3.33 | 3.28 | 3.31 | 3.28 | 3.34 | 3.3 | 3.34 | 3.31 | 3.45 | 3.18 | 3.49 | 3.32 | 3.53 | 3.28 | 3.36 | 3.34 | 3.45 | 3.4 | 3.4 | 3.45 | 3.4 | 3.45
| Média | 3.376667 | 3.34 | 3.356667 | 3.38 | 3.343333 | 3.343333 | 3.336667 | 3.316667 | 3.346667 | 3.326667 | 3.326667 | 3.34 | 3.326667 | 3.323333 | 3.346667 | 3.293333 | 3.31 | 3.266667 | 3.35 | 3.316667 | 3.316667 | 3.366667 | 3.393333 | 3.183333 | 3.41 | 3.35 | 3.476667 | 3.293333 | 3.37 | 3.373333 | 3.433333 | 3.433333 | 3.416667 | 3.416667 | 3.416667 | 3.416667
| Desvpad | 0.02309401 | 0.01732051 | 0.005773503 | 0.01732051 | 0.005773503 | 0.01527525 | 0.0450925 | 0.01527525 | 0.005773503 | 0.04041452 | 0.01527525 | 0.02645751 | 0.005773503 | 0.005773503 | 0.01527525 | 0.02309401 | 0.03 | 0.02309401 | 0.02645751 | 0.01527525 | 0.04041452 | 0.04932883 | 0.05507571 | 0.02516611 | 0.08 | 0.03 | 0.06110101 | 0.04163332 | 0.03605551 | 0.04163332 | 0.02886751 | 0.02886751 | 0.02886751 | 0.02886751 | 0.02886751 | 0.02886751

## FDM - Média e Incerteza
|  | XY | [5 empty] | XZ | [5 empty] | YX | [5 empty] | YZ | [5 empty] | ZX | [5 empty] | ZY | [5 empty] | 45 graus
|  | CP_XY1_01 | CP_XY1_02 | CP_XY1_03 | CP_XY1_04 | CP_XY1_05 | Média | CP_XZ3_01 | CP_XZ3_02 | CP_XZ3_03 | CP_XZ3_04 | CP_XZ3_05 | Média | CP_YX2_01 | CP_YX2_02 | CP_YX2_03 | CP_YX2_04 | CP_YX2_05 | Média | CP_YZ5_01 | CP_YZ5_02 | CP_YZ5_03 | CP_YZ5_04 | CP_YZ5_05 | Média | CP_ZX6_01 | CP_ZX6_02 | CP_ZX6_03 | CP_ZX6_04 | CP_ZX6_05 | Média | CP_ZY4_01 | CP_ZY4_02 | CP_ZY4_03 | CP_ZY4_04 | CP_ZY4_05 | Média | CP_45_01 | CP_ZY4_02 | CP_ZY4_03 | CP_ZY4_04 | CP_ZY4_05 | CP_ZY4_06 | Média
Largura (mm) | Média | 5.973333 | 5.966667 | 5.973333 | 5.976667 | 5.956667 | 5.969333 | 6.186667 | 6.18 | 6.19 | 6.166667 | 6.213333 | 6.187333 | 5.94 | 5.923333 | 5.946667 | 5.926667 | 5.923333 | 5.932 | 6.16 | 6.133333 | 6.106667 | 6.113333 | 6.11 | 6.124667 | 6.146667 | 6.17 | 6.153333 | 6.116667 | 6.19 | 6.155333 | 6.183333 | 6.126667 | 6.13 | 6.11 | 6.186667 | 6.147333 | 6.016667 | 6.033333 | 6.016667 | 6.066667 | 6.033333 | 6.033333 | 6.033333
| Desvpad | 0.005773503 | 0.02516611 | 0.02309401 | 0.02081666 | 0.02081666 |  | 0.005773503 | 0.01 | 0.02645751 | 0.01154701 | 0.0450925 |  | 0.01 | 0.0305505 | 0.02886751 | 0.02516611 | 0.01154701 |  | 0.02645751 | 0.01527525 | 0.04041452 | 0.005773503 | 0.01732051 |  | 0.04041452 | 0.01 | 0.03511885 | 0.0321455 | 0.04358899 |  | 0.05131601 | 0.07094599 | 0.06 | 0.05 | 0.07571878 |  | 0.02886751 | 0.02886751 | 0.02886751 | 0.07637626 | 0.02886751 | 0.02886751
| Incerteza A | 0.003333333 | 0.01452966 | 0.01333333 | 0.0120185 | 0.0120185 |  | 0.003333333 | 0.005773503 | 0.01527525 | 0.006666667 | 0.02603417 |  | 0.005773503 | 0.01763834 | 0.01666667 | 0.01452966 | 0.006666667 |  | 0.01527525 | 0.008819171 | 0.02333333 | 0.003333333 | 0.01 |  | 0.02333333 | 0.005773503 | 0.02027588 | 0.01855921 | 0.02516611 |  | 0.02962731 | 0.04096069 | 0.03464102 | 0.02886751 | 0.04371626 |  | 0.01666667 | 0.01666667 | 0.01666667 | 0.04409586 | 0.01666667 | 0.01666667
| Incerteza B | 0.002886751 | 0.002886751 | 0.002886751 | 0.002886751 | 0.002886751 | 0.01208764 | 0.002886751 | 0.002886751 | 0.002886751 | 0.002886751 | 0.002886751 | 0.01443376 | 0.002886751 | 0.002886751 | 0.002886751 | 0.002886751 | 0.002886751 | 0.01356056 | 0.002886751 | 0.002886751 | 0.002886751 | 0.002886751 | 0.002886751 | 0.01420094 | 0.002886751 | 0.002886751 | 0.002886751 | 0.002886751 | 0.002886751 | 0.02004162 | 0.002886751 | 0.002886751 | 0.002886751 | 0.002886751 | 0.002886751 | 0.03617089 | 0.01443376 | 0.01443376 | 0.01443376 | 0.01443376 | 0.01443376 | 0.01443376 | 0.02763854
| Incerteza Combinada | 0.004409586 | 0.01481366 | 0.01364225 | 0.01236033 | 0.01236033 | 226.1016 | 0.004409586 | 0.006454972 | 0.01554563 | 0.007264832 | 0.02619372 | 104.9315 | 0.006454972 | 0.01787301 | 0.01691482 | 0.01481366 | 0.007264832 | 190.7399 | 0.01554563 | 0.009279607 | 0.02351123 | 0.004409586 | 0.01040833 | 138.5059 | 0.02351123 | 0.006454972 | 0.02048034 | 0.01878238 | 0.02533114 | 204.4722 | 0.02976762 | 0.04106228 | 0.03476109 | 0.02901149 | 0.04381146 | 228.2991 | 0.02204793 | 0.02204793 | 0.02204793 | 0.04639804 | 0.02204793 | 0.02204793 | 175.0579
| k | 4.302653 | 4.302653 | 4.302653 | 4.302653 | 4.302653 | 1.970516 | 4.302653 | 4.302653 | 4.302653 | 4.302653 | 4.302653 | 1.983037 | 4.302653 | 4.302653 | 4.302653 | 4.302653 | 4.302653 | 1.972528 | 4.302653 | 4.302653 | 4.302653 | 4.302653 | 4.302653 | 1.977304 | 4.302653 | 4.302653 | 4.302653 | 4.302653 | 4.302653 | 1.971661 | 4.302653 | 4.302653 | 4.302653 | 4.302653 | 4.302653 | 1.970423 | 2.776445 | 2.776445 | 2.776445 | 2.776445 | 2.776445 | 2.776445 | 1.973612
| Incerteza Expandida | 0.01897292 | 0.06373802 | 0.05869788 | 0.05318221 | 0.05318221 | 0.0238189 | 0.01897292 | 0.0277735 | 0.06688745 | 0.03125805 | 0.1127025 | 0.02862268 | 0.0277735 | 0.07690135 | 0.07277859 | 0.06373802 | 0.03125805 | 0.02674859 | 0.06688745 | 0.03992693 | 0.1011606 | 0.01897292 | 0.04478343 | 0.02807957 | 0.1011606 | 0.0277735 | 0.0881198 | 0.08081406 | 0.1089911 | 0.03951528 | 0.1280797 | 0.1766767 | 0.1495649 | 0.1248264 | 0.1885055 | 0.07127196 | 0.06121486 | 0.06121486 | 0.06121486 | 0.1288216 | 0.06121486 | 0.06121486 | 0.05454777
Espessura (mm) | Média | 3.376667 | 3.34 | 3.356667 | 3.38 | 3.343333 | 3.359333 | 3.343333 | 3.336667 | 3.316667 | 3.346667 | 3.326667 | 3.334 | 3.326667 | 3.34 | 3.326667 | 3.323333 | 3.346667 | 3.332667 | 3.293333 | 3.31 | 3.266667 | 3.35 | 3.316667 | 3.307333 | 3.316667 | 3.366667 | 3.393333 | 3.183333 | 3.41 | 3.334 | 3.35 | 3.476667 | 3.293333 | 3.37 | 3.373333 | 3.372667 | 3.433333 | 3.433333 | 3.416667 | 3.416667 | 3.416667 | 3.416667 | 3.422222
| Desvpad | 0.02309401 | 0.01732051 | 0.005773503 | 0.01732051 | 0.005773503 |  | 0.01527525 | 0.0450925 | 0.01527525 | 0.005773503 | 0.04041452 |  | 0.01527525 | 0.02645751 | 0.005773503 | 0.005773503 | 0.01527525 |  | 0.02309401 | 0.03 | 0.02309401 | 0.02645751 | 0.01527525 |  | 0.04041452 | 0.04932883 | 0.05507571 | 0.02516611 | 0.08 |  | 0.03 | 0.06110101 | 0.04163332 | 0.03605551 | 0.04163332 |  | 0.02886751 | 0.02886751 | 0.02886751 | 0.02886751 | 0.02886751 | 0.02886751
| Incerteza A | 0.01333333 | 0.01 | 0.003333333 | 0.01 | 0.003333333 |  | 0.008819171 | 0.02603417 | 0.008819171 | 0.003333333 | 0.02333333 |  | 0.008819171 | 0.01527525 | 0.003333333 | 0.003333333 | 0.008819171 |  | 0.01333333 | 0.01732051 | 0.01333333 | 0.01527525 | 0.008819171 |  | 0.02333333 | 0.02848001 | 0.03179797 | 0.01452966 | 0.04618802 |  | 0.01732051 | 0.03527668 | 0.02403701 | 0.02081666 | 0.02403701 |  | 0.01666667 | 0.01666667 | 0.01666667 | 0.01666667 | 0.01666667 | 0.01666667
| Incerteza B | 0.002886751 | 0.002886751 | 0.002886751 | 0.002886751 | 0.002886751 | 0.009398581 | 0.002886751 | 0.002886751 | 0.002886751 | 0.002886751 | 0.002886751 | 0.01691482 | 0.002886751 | 0.002886751 | 0.002886751 | 0.002886751 | 0.002886751 | 0.009516068 | 0.002886751 | 0.002886751 | 0.002886751 | 0.002886751 | 0.002886751 | 0.01420094 | 0.002886751 | 0.002886751 | 0.002886751 | 0.002886751 | 0.002886751 | 0.03083108 | 0.002886751 | 0.002886751 | 0.002886751 | 0.002886751 | 0.002886751 | 0.02519921 | 0.01443376 | 0.01443376 | 0.01443376 | 0.01443376 | 0.01443376 | 0.01443376 | 0.02204793
| Incerteza Combinada | 0.01364225 | 0.01040833 | 0.004409586 | 0.01040833 | 0.004409586 | 188.1027 | 0.009279607 | 0.02619372 | 0.009279607 | 0.004409586 | 0.02351123 | 133.2307 | 0.009279607 | 0.01554563 | 0.004409586 | 0.004409586 | 0.009279607 | 153.4716 | 0.01364225 | 0.01755942 | 0.01364225 | 0.01554563 | 0.009279607 | 237.8845 | 0.02351123 | 0.02862594 | 0.03192874 | 0.01481366 | 0.04627814 | 171.8481 | 0.01755942 | 0.0353946 | 0.02420973 | 0.02101587 | 0.02420973 | 202.0915 | 0.02204793 | 0.02204793 | 0.02204793 | 0.02204793 | 0.02204793 | 0.02204793 | 638.0208
| k | 4.302653 | 4.302653 | 4.302653 | 4.302653 | 4.302653 | 1.972663 | 4.302653 | 4.302653 | 4.302653 | 4.302653 | 4.302653 | 1.977961 | 4.302653 | 4.302653 | 4.302653 | 4.302653 | 4.302653 | 1.97559 | 4.302653 | 4.302653 | 4.302653 | 4.302653 | 4.302653 | 1.970024 | 4.302653 | 4.302653 | 4.302653 | 4.302653 | 4.302653 | 1.973934 | 4.302653 | 4.302653 | 4.302653 | 4.302653 | 4.302653 | 1.971777 | 2.776445 | 2.776445 | 2.776445 | 2.776445 | 2.776445 | 2.776445 | 1.963689
| Incerteza Expandida | 0.05869788 | 0.04478343 | 0.01897292 | 0.04478343 | 0.01897292 | 0.01854023 | 0.03992693 | 0.1127025 | 0.03992693 | 0.01897292 | 0.1011606 | 0.03345686 | 0.03992693 | 0.06688745 | 0.01897292 | 0.01897292 | 0.03992693 | 0.01879985 | 0.05869788 | 0.0755521 | 0.05869788 | 0.06688745 | 0.03992693 | 0.02797619 | 0.1011606 | 0.1231675 | 0.1373783 | 0.06373802 | 0.1991188 | 0.06085852 | 0.0755521 | 0.1522907 | 0.1041661 | 0.09042398 | 0.1041661 | 0.04968722 | 0.06121486 | 0.06121486 | 0.06121486 | 0.06121486 | 0.06121486 | 0.06121486 | 0.04329528
Área transversal (mm^2) | Média | 20.16996 | 19.92867 | 20.05049 | 20.20113 | 19.91512 |  | 20.68409 | 20.6206 | 20.53017 | 20.63778 | 20.66969 |  | 19.7604 | 19.78393 | 19.78258 | 19.69629 | 19.82342 |  | 20.28693 | 20.30133 | 19.94844 | 20.47967 | 20.26483 |  | 20.38644 | 20.77233 | 20.88031 | 19.47139 | 21.1079 |  | 20.71417 | 21.30038 | 20.18813 | 20.5907 | 20.86969 |  | 20.65722 | 20.71444 | 20.55694 | 20.72778 | 20.61389 | 20.61389
| Incerteza | 0.08283888 | 0.07940291 | 0.0528275 | 0.07493411 | 0.04896587 |  | 0.05927257 | 0.1633038 | 0.07718706 | 0.0364767 | 0.1700978 |  | 0.05915592 | 0.1097392 | 0.06207995 | 0.0557374 | 0.06010328 |  | 0.09840338 | 0.1119922 | 0.1133097 | 0.09617685 | 0.06638076 |  | 0.1642117 | 0.177954 | 0.2083975 | 0.1085593 | 0.2992017 |  | 0.1474214 | 0.2596242 | 0.1874297 | 0.161391 | 0.2104172 |  | 0.1527335 | 0.1530528 | 0.1525517 | 0.2074168 | 0.1528714 | 0.1528714
| veff | 2.339762 | 4.363242 | 3.735892 | 4.072877 | 4.162292 |  | 2.780684 | 2.122252 | 4.589189 | 8.305263 | 3.361704 |  | 3.194396 | 3.668418 | 3.092897 | 3.453808 | 3.391809 |  | 3.61248 | 2.456312 | 4.24275 | 2.24987 | 4.027883 |  | 3.168419 | 2.103267 | 2.534959 | 3.72514 | 2.379553 |  | 4.132301 | 3.504042 | 3.851962 | 3.862816 | 4.075542 |  | 9.731518 | 9.715408 | 9.703201 | 5.972962 | 9.687151 | 9.687151
| k | 4.302653 | 2.776445 | 3.182446 | 2.776445 | 2.776445 |  | 4.302653 | 4.302653 | 2.776445 | 2.306004 | 3.182446 |  | 3.182446 | 3.182446 | 3.182446 | 3.182446 | 3.182446 |  | 3.182446 | 4.302653 | 2.776445 | 4.302653 | 2.776445 |  | 3.182446 | 4.302653 | 4.302653 | 3.182446 | 4.302653 |  | 2.776445 | 3.182446 | 3.182446 | 3.182446 | 2.776445 |  | 2.262157 | 2.262157 | 2.262157 | 2.570582 | 2.262157 | 2.262157
| Incerteza expandida | 0.3564269 | 0.2204578 | 0.1681207 | 0.2080504 | 0.1359511 |  | 0.2550293 | 0.7026394 | 0.2143056 | 0.08411542 | 0.5413271 |  | 0.1882605 | 0.349239 | 0.1975661 | 0.1773813 | 0.1912755 |  | 0.3131635 | 0.4818636 | 0.3145982 | 0.4138156 | 0.1843025 |  | 0.522595 | 0.7656742 | 0.8966622 | 0.3454841 | 1.287361 |  | 0.4093075 | 0.8262399 | 0.5964848 | 0.5136183 | 0.5842118 |  | 0.3455072 | 0.3462294 | 0.345096 | 0.5331819 | 0.3458191 | 0.3458191

## SLS
|  | CP_XY1_01 | CP_XY1_02 | CP_XY1_03 | CP_XY1_04 | CP_XY1_05 | Média | CP_XZ3_01 | CP_XZ3_02 | CP_XZ3_03 | CP_XZ3_04 | CP_XZ3_05 | Média | CP_YX5_01 | CP_YX5_02 | CP_YX5_03 | CP_YX5_04 | CP_YX5_05 | Média | CP_YZ4_01 | CP_YZ4_02 | CP_YZ4_03 | CP_YZ4_04 | CP_YZ4_05 | Média | CP_ZX3_01 | CP_ZX3_02 | CP_ZX3_03 | CP_ZX3_04 | CP_ZX3_05 | Média | CP_ZY6_01 | CP_ZY6_02 | CP_ZY6_03 | CP_ZY6_04 | CP_ZY6_05 | Média | CP_45°_01 | CP_45°_02 | CP_45°_03 | CP_45°_04 | CP_45°_05 | Média
Largura | Largura 1 (mm) | 6.53 | 6.57 | 6.32 | 6.36 | 6.17 | - | 6.04 | 6.03 | 6.03 | 6.12 | 6.09 | - | 6.07 | 6.59 | 6.3 | 6.35 | 6.23 | - | 6.34 | 6.29 | 6.38 | 6.39 | 6.27 | - | 5.98 | 6 | 5.97 | 5.98 | 6 | - | 5.92 | 5.91 | 5.94 | 5.91 | 5.9 | - | 6.1 | 6 | 6 | 6 | 6 | -
| Largura 2 (mm) | 6.39 | 6.45 | 6.22 | 6.29 | 6.23 | - | 6.03 | 6.03 | 6.03 | 6.07 | 6.07 | - | 6.15 | 6.29 | 6.32 | 6.11 | 6.11 | - | 6.36 | 6.28 | 6.35 | 6.4 | 6.34 | - | 5.98 | 5.99 | 5.97 | 5.97 | 5.97 | - | 5.87 | 5.88 | 5.91 | 5.87 | 5.88 | - | 6.05 | 6 | 6 | 6 | 6 | -
| Largura 3 (mm) | 6.34 | 6.38 | 6.24 | 6.19 | 6.35 | - | 6.05 | 6.04 | 6.05 | 6.08 | 6.08 | - | 6.16 | 6.23 | 6.33 | 6.06 | 6.06 | - | 6.32 | 6.19 | 6.28 | 6.35 | 6.23 | - | 5.97 | 5.97 | 5.96 | 5.96 | 5.95 | - | 5.91 | 5.89 | 5.91 | 5.89 | 5.92 | - | 6 | 6 | 6.05 | 6.05 | 6.05 | -
| Média | 6.42 | 6.466667 | 6.26 | 6.28 | 6.25 | 6.335333 | 6.04 | 6.033333 | 6.036667 | 6.09 | 6.08 | 6.056 | 6.126667 | 6.37 | 6.316667 | 6.173333 | 6.133333 | 6.224 | 6.34 | 6.253333 | 6.336667 | 6.38 | 6.28 | 6.318 | 5.976667 | 5.986667 | 5.966667 | 5.97 | 5.973333 | 5.974667 | 5.9 | 5.893333 | 5.92 | 5.89 | 5.9 | 5.900667 | 6.05 | 6 | 6.016667 | 6.016667 | 6.016667 | 6.02
| DesvPad | 0.09848858 | 0.09609024 | 0.05291503 | 0.08544004 | 0.09165151 |  | 0.01 | 0.005773503 | 0.01154701 | 0.02645751 | 0.01 |  | 0.04932883 | 0.192873 | 0.01527525 | 0.1550269 | 0.08736895 |  | 0.02 | 0.05507571 | 0.05131601 | 0.02645751 | 0.05567764 |  | 0.005773503 | 0.01527525 | 0.005773503 | 0.01 | 0.02516611 |  | 0.02645751 | 0.01527525 | 0.01732051 | 0.02 | 0.02 |  | 0.05 | 0 | 0.02886751 | 0.02886751 | 0.02886751
| Inc A | 0.05686241 | 0.05547772 | 0.0305505 | 0.04932883 | 0.05291503 |  | 0.005773503 | 0.003333333 | 0.006666667 | 0.01527525 | 0.005773503 |  | 0.02848001 | 0.1113553 | 0.008819171 | 0.08950481 | 0.05044249 |  | 0.01154701 | 0.03179797 | 0.02962731 | 0.01527525 | 0.0321455 |  | 0.003333333 | 0.008819171 | 0.003333333 | 0.005773503 | 0.01452966 |  | 0.01527525 | 0.008819171 | 0.01 | 0.01154701 | 0.01154701 |  | 0.02886751 | 0 | 0.01666667 | 0.01666667 | 0.01666667
| Inc B | 0.002886751 | 0.002886751 | 0.002886751 | 0.002886751 | 0.002886751 | 226.764 | 0.002886751 | 0.002886751 | 0.002886751 | 0.002886751 | 0.002886751 | 134.2503 | 0.002886751 | 0.002886751 | 0.002886751 | 0.002886751 | 0.002886751 | 126.7452 | 0.002886751 | 0.002886751 | 0.002886751 | 0.002886751 | 0.002886751 | 189.1103 | 0.002886751 | 0.002886751 | 0.002886751 | 0.002886751 | 0.002886751 | 143.416 | 0.002886751 | 0.002886751 | 0.002886751 | 0.002886751 | 0.002886751 | 244.0374 | 0.002886751 | 0.002886751 | 0.002886751 | 0.002886751 | 0.002886751 | 157.59375
| Inc combinada | 0.05693564 | 0.05555278 | 0.03068659 | 0.04941322 | 0.05299371 | 0.05003887 | 0.006454972 | 0.004409586 | 0.007264832 | 0.01554563 | 0.006454972 | 0.008913161 | 0.02862594 | 0.1113927 | 0.009279607 | 0.08955135 | 0.05052502 | 0.06911745 | 0.01190238 | 0.03192874 | 0.02976762 | 0.01554563 | 0.03227486 | 0.02580913 | 0.004409586 | 0.009279607 | 0.004409586 | 0.006454972 | 0.01481366 | 0.008787618 | 0.01554563 | 0.009279607 | 0.01040833 | 0.01190238 | 0.01190238 | 0.01199537 | 0.02901149 | 0.002886751 | 0.01691482 | 0.01691482 | 0.01691482 | 0.01848423
| k | 2.776445 | 2.776445 | 2.776445 | 2.776445 | 2.776445 | 1.970516 | 2.776445 | 2.776445 | 2.776445 | 2.776445 | 2.776445 | 1.977826 | 2.776445 | 2.776445 | 2.776445 | 2.776445 | 2.776445 | 1.978971 | 2.776445 | 2.776445 | 2.776445 | 2.776445 | 2.776445 | 1.972595 | 2.776445 | 2.776445 | 2.776445 | 2.776445 | 2.776445 | 1.976692 | 2.776445 | 2.776445 | 2.776445 | 2.776445 | 2.776445 | 1.969734 | 2.776445 | 2.776445 | 2.776445 | 2.776445 | 2.776445 | 1.975189
| Inc Expandida | 0.1580787 | 0.1542392 | 0.08519963 | 0.1371931 | 0.1471341 | 0.09860241 | 0.01792188 | 0.01224297 | 0.02017041 | 0.04316159 | 0.01792188 | 0.01762868 | 0.07947835 | 0.3092757 | 0.02576432 | 0.2486344 | 0.1402799 | 0.1367814 | 0.03304631 | 0.08864839 | 0.08264816 | 0.04316159 | 0.08960938 | 0.05091096 | 0.01224297 | 0.02576432 | 0.01224297 | 0.01792188 | 0.04112931 | 0.01737041 | 0.04316159 | 0.02576432 | 0.02889816 | 0.03304631 | 0.03304631 | 0.02362769 | 0.08054881 | 0.008014907 | 0.04696307 | 0.04696307 | 0.04696307 | 0.03650985
Espessura | Espessura 1 | 3.41 | 3.45 | 3.41 | 3.46 | 3.37 | 3.42 | 3.29 | 3.21 | 3.39 | 3.35 | 3.35 | 3.318 | 3.31 | 3.35 | 3.43 | 3.38 | 3.27 | 3.348 | 3.46 | 3.45 | 3.52 | 3.42 | 3.35 | 3.44 | 3.26 | 3.27 | 3.25 | 3.28 | 3.27 | 3.266 | 3.16 | 3.15 | 3.16 | 3.1 | 3.15 | 3.144 | 3.4 | 3.3 | 3.3 | 3.3 | 3.55 | 3.37
| Espessura 2 | 3.4 | 3.41 | 3.41 | 3.42 | 3.41 |  | 3.28 | 3.24 | 3.47 | 3.39 | 3.32 |  | 3.35 | 3.3 | 3.46 | 3.35 | 3.26 |  | 3.49 | 3.55 | 3.42 | 3.58 | 3.49 |  | 3.23 | 3.26 | 3.27 | 3.26 | 3.3 |  | 3.13 | 3.12 | 3.13 | 3.1 | 3.15 |  | 3.45 | 3.3 | 3.3 | 3.3 | 3.5
| Espessura 3 | 3.38 | 3.45 | 3.36 | 3.41 | 3.47 |  | 3.26 | 3.32 | 3.49 | 3.43 | 3.31 |  | 3.4 | 3.32 | 3.49 | 3.31 | 3.25 |  | 3.41 | 3.49 | 3.41 | 3.63 | 3.49 |  | 3.25 | 3.25 | 3.25 | 3.26 | 3.29 |  | 3.12 | 3.15 | 3.13 | 3.09 | 3.14 |  | 3.4 | 3.25 | 3.35 | 3.35 | 3.55
| Média | 3.396667 | 3.436667 | 3.393333 | 3.43 | 3.416667 | 3.414667 | 3.276667 | 3.256667 | 3.45 | 3.39 | 3.326667 | 3.34 | 3.353333 | 3.323333 | 3.46 | 3.346667 | 3.26 | 3.348667 | 3.453333 | 3.496667 | 3.45 | 3.543333 | 3.443333 | 3.477333 | 3.246667 | 3.26 | 3.256667 | 3.266667 | 3.286667 | 3.263333 | 3.136667 | 3.14 | 3.14 | 3.096667 | 3.146667 | 3.132 | 3.416667 | 3.283333 | 3.316667 | 3.316667 | 3.533333 | 3.373333
| DesvPad | 0.01527525 | 0.02309401 | 0.02886751 | 0.02645751 | 0.05033223 |  | 0.01527525 | 0.05686241 | 0.05291503 | 0.04 | 0.02081666 |  | 0.0450925 | 0.02516611 | 0.03 | 0.03511885 | 0.01 |  | 0.04041452 | 0.05033223 | 0.06082763 | 0.1096966 | 0.08082904 |  | 0.01527525 | 0.01 | 0.01154701 | 0.01154701 | 0.01527525 |  | 0.02081666 | 0.01732051 | 0.01732051 | 0.005773503 | 0.005773503 |  | 0.02886751 | 0.02886751 | 0.02886751 | 0.02886751 | 0.02886751
| Inc A | 0.008819171 | 0.01333333 | 0.01666667 | 0.01527525 | 0.02905933 |  | 0.008819171 | 0.03282953 | 0.0305505 | 0.02309401 | 0.0120185 |  | 0.02603417 | 0.01452966 | 0.01732051 | 0.02027588 | 0.005773503 |  | 0.02333333 | 0.02905933 | 0.03511885 | 0.06333333 | 0.04666667 |  | 0.008819171 | 0.005773503 | 0.006666667 | 0.006666667 | 0.008819171 |  | 0.0120185 | 0.01 | 0.01 | 0.003333333 | 0.003333333 |  | 0.01666667 | 0.01666667 | 0.01666667 | 0.01666667 | 0.01666667
| Inc B | 0.002886751 | 0.002886751 | 0.002886751 | 0.002886751 | 0.002886751 | 154.7962 | 0.002886751 | 0.002886751 | 0.002886751 | 0.002886751 | 0.002886751 | 168.2271 | 0.002886751 | 0.002886751 | 0.002886751 | 0.002886751 | 0.002886751 | 183.5964 | 0.002886751 | 0.002886751 | 0.002886751 | 0.002886751 | 0.002886751 | 167.7307 | 0.002886751 | 0.002886751 | 0.002886751 | 0.002886751 | 0.002886751 | 297.3246 | 0.002886751 | 0.002886751 | 0.002886751 | 0.002886751 | 0.002886751 | 202.7872 | 0.002886751 | 0.002886751 | 0.002886751 | 0.002886751 | 0.002886751 | 265.225
| Inc combinada | 0.009279607 | 0.01364225 | 0.01691482 | 0.01554563 | 0.02920236 | 0.01818119 | 0.009279607 | 0.0329562 | 0.03068659 | 0.02327373 | 0.01236033 | 0.02369951 | 0.02619372 | 0.01481366 | 0.01755942 | 0.02048034 | 0.006454972 | 0.01830301 | 0.02351123 | 0.02920236 | 0.03523729 | 0.06339909 | 0.04675587 | 0.04207797 | 0.009279607 | 0.006454972 | 0.007264832 | 0.007264832 | 0.009279607 | 0.007993053 | 0.01236033 | 0.01040833 | 0.01040833 | 0.004409586 | 0.004409586 | 0.009036961 | 0.01691482 | 0.01691482 | 0.01691482 | 0.01691482 | 0.01691482 | 0.01691482
| k | 2.776445 | 2.776445 | 2.776445 | 2.776445 | 2.776445 | 1.975488 | 2.776445 | 2.776445 | 2.776445 | 2.776445 | 2.776445 | 1.974185 | 2.776445 | 2.776445 | 2.776445 | 2.776445 | 2.776445 | 1.973012 | 2.776445 | 2.776445 | 2.776445 | 2.776445 | 2.776445 | 1.974271 | 2.776445 | 2.776445 | 2.776445 | 2.776445 | 2.776445 | 1.967983 | 2.776445 | 2.776445 | 2.776445 | 2.776445 | 2.776445 | 1.971777 | 2.776445 | 2.776445 | 2.776445 | 2.776445 | 2.776445 | 1.968956
| Inc Expandida | 0.02576432 | 0.03787697 | 0.04696307 | 0.04316159 | 0.08107875 | 0.03591672 | 0.02576432 | 0.09150108 | 0.08519963 | 0.06461824 | 0.03431778 | 0.04678722 | 0.07272543 | 0.04112931 | 0.04875277 | 0.05686255 | 0.01792188 | 0.03611205 | 0.06527763 | 0.08107875 | 0.0978344 | 0.1760241 | 0.1298151 | 0.08307331 | 0.02576432 | 0.01792188 | 0.02017041 | 0.02017041 | 0.02576432 | 0.0157302 | 0.03431778 | 0.02889816 | 0.02889816 | 0.01224297 | 0.01224297 | 0.01781888 | 0.04696307 | 0.04696307 | 0.04696307 | 0.04696307 | 0.04696307 | 0.03330454
Área | Área transversal | 21.8066 | 22.22378 | 21.24227 | 21.5404 | 21.35417 | 21.63344 | 19.79107 | 19.64856 | 20.8265 | 20.6451 | 20.22613 | 20.22747 | 20.54476 | 21.16963 | 21.85567 | 20.66009 | 19.99467 | 20.84496 | 21.89413 | 21.86582 | 21.8615 | 22.60647 | 21.62413 | 21.97041 | 19.40424 | 19.51653 | 19.43144 | 19.502 | 19.63236 | 19.49732 | 18.50633 | 18.50507 | 18.5888 | 18.23937 | 18.56533 | 18.48098 | 20.67083 | 19.7 | 19.95528 | 19.95528 | 21.25889 | 20.30806
| Incerteza Área | 0.2023596 | 0.2103136 | 0.1485094 | 0.1955937 | 0.2570895 |  | 0.05990682 | 0.1993536 | 0.1869326 | 0.1512172 | 0.07815854 |  | 0.1869985 | 0.3820324 | 0.1154707 | 0.3252757 | 0.1694028 |  | 0.1546243 | 0.2140364 | 0.2457723 | 0.4082196 | 0.3139543 |  | 0.05727911 | 0.04907642 | 0.04566369 | 0.04822527 | 0.07377658 |  | 0.08772614 | 0.06790867 | 0.06974824 | 0.04508946 | 0.04560236 |  | 0.1424699 | 0.1019305 | 0.1162093 | 0.1162093 | 0.1180222
| veff | 2.376202 | 2.816854 | 3.998881 | 3.195544 | 3.999745 |  | 2.558292 | 2.020864 | 2.0732 | 2.54261 | 2.324425 |  | 3.268748 | 2.258805 | 2.332841 | 2.690021 | 2.230328 |  | 2.302393 | 3.311834 | 2.809929 | 2.074156 | 2.561479 |  | 2.265356 | 3.782043 | 2.433798 | 2.895462 | 3.934547 |  | 3.490424 | 2.858866 | 3.042787 | 3.593357 | 3.565608 |  | 3.995939 | 2.034885 | 3.112742 | 3.112742 | 3.232855
| k | 4.302653 | 4.302653 | 3.182446 | 3.182446 | 3.182446 |  | 4.302653 | 4.302653 | 4.302653 | 4.302653 | 4.302653 |  | 3.182446 | 4.302653 | 4.302653 | 4.302653 | 4.302653 |  | 4.302653 | 3.182446 | 4.302653 | 4.302653 | 4.302653 |  | 4.302653 | 3.182446 | 4.302653 | 4.302653 | 3.182446 |  | 3.182446 | 4.302653 | 3.182446 | 3.182446 | 3.182446 |  | 3.182446 | 4.302653 | 3.182446 | 3.182446 | 3.182446
| Incerteza expandida | 0.8706832 | 0.9049065 | 0.472623 | 0.6224666 | 0.8181736 |  | 0.2577582 | 0.8577495 | 0.8043059 | 0.6506351 | 0.3362891 |  | 0.5951125 | 1.643753 | 0.4968302 | 1.399548 | 0.7288814 |  | 0.6652948 | 0.6811594 | 1.057473 | 1.756427 | 1.350836 |  | 0.2464521 | 0.1561831 | 0.196475 | 0.2074966 | 0.23479 |  | 0.2791837 | 0.2921874 | 0.22197 | 0.1434948 | 0.1451271 |  | 0.4534028 | 0.4385717 | 0.3698299 | 0.3698299 | 0.3755993
Note on I9: Autor: veff
Note on P9: Autor: veff
Note on W9: Autor: veff
Note on AD9: Autor: veff
Note on AK9: Autor: veff
Note on AR9: Autor: veff
Note on AY9: Autor: veff
Note on I19: Autor: veff
Note on P19: Autor: veff
Note on W19: Autor: veff
Note on AD19: Autor: veff
Note on AK19: Autor: veff
Note on AR19: Autor: veff
Note on AY19: Autor: veff

## Geral
| Largura | Inc expandida | Largura e Incerteza Expandida (mm) | Espessura | Inc Expandida | Espessura e Incerteza Expandida (mm)
PP | 7.095333 | 0.2027022 | 7,1 ± 0,2 | 3.061333 | 0.02651411 | 3,061 ± 0,027
FDM_XY | 5.969333 | 0.0238189 | 5,969 ± 0,024 | 3.359333 | 0.01854023 | 3,359 ± 0,019 | 5.854385 | 1.042348 | 4.218583 | 4.031306 | 2.368699 | 3.608096 | 2.924675 | 1.834248 | 6.203223 | 0.1809135 | 2.046692
FDM_XZ | 6.187333 | 0.02862268 | 6,187 ± 0,029 | 3.334 | 0.03345686 | 3,334 ± 0,033 | 6.517625 | 1.562901 | 0.6558375 | 0.520802 | 1.441473 | 3.906882 | 0.2623844 | 2.237238 | 6.351828 | 7.723735
FDM_YX | 5.932 | 0.02674859 | 5,932 ± 0,027 | 3.332667 | 0.01879985 | 3,333 ± 0,019 | 4.968096 | 4.680339 | 2.828641 | 3.947818 | 3.870735 | 2.095108 | 6.711863 | 1.33777 | 0.8779377
FDM_YZ | 6.124667 | 0.02807957 | 6,125 ± 0,028 | 3.307333 | 0.02797619 | 3,307 ± 0,028 | 0.6326158 | 0.2958945 | 2.05483 | 2.071101 | 0.7113843 | 3.325244 | 4.542966 | 6.103906
FDM_ZX | 6.155333 | 0.03951528 | 6,155 ± 0,04 | 3.334 | 0.06085852 | 3,334 ± 0,061 | 0.09816764 | 1.694506 | 2.295703 | 0.4822948 | 2.524048 | 4.185522 | 5.531365
FDM_ZY | 6.147333 | 0.07127196 | 6,147 ± 0,071 | 3.372667 | 0.04968722 | 3,373 ± 0,05 | 1.545239 | 1.243988 | 0.4970727 | 1.948522 | 2.353748 | 3.285107
SLS_XY | 6.335333 | 0.09860241 | 6,335 ± 0,099 | 3.414667 | 0.03591672 | 3,415 ± 0,036 | 2.788707 | 0.6602747 | 0.1561982 | 3.602316 | 4.286916
SLS_XZ | 6.056 | 0.01762868 | 6,056 ± 0,018 | 3.34 | 0.04678722 | 3,34 ± 0,047 | 1.218162 | 4.862958 | 3.286358 | 5.269207
SLS_YX | 6.224 | 0.1367814 | 6,22 ± 0,14 | 3.348667 | 0.03611205 | 3,349 ± 0,036 | 0.6440611 | 1.808336 | 2.329371
SLS_YZ | 6.318 | 0.05091096 | 6,318 ± 0,051 | 3.477333 | 0.08307331 | 3,477 ± 0,083 | 6.382524 | 7.435574
SLS_ZX | 5.974667 | 0.01737041 | 5,975 ± 0,017 | 3.263333 | 0.0157302 | 3,263 ± 0,016 | 2.523381
SLS_ZY | 5.900667 | 0.02362769 | 5,901 ± 0,024 | 3.132 | 0.01781888 | 3,132 ± 0,018